## Sheet
| Объем,м3 | Руда,т | Ni,т | Cu,т | Co,т | Сумма МПГ,кг | Pt,кг | Pd,кг | Rh,кг | Os,кг | Ir,кг | Ru,кг | Au,кг | Ag,кг | Se,т | Te,т | S,т
|  |  | % | % | % |  | г/т | г/т | г/т | г/т | г/т | г/т | г/т | г/т | % | % | %
|  |  | 0.2691292 | 1.527237 | 0.00846869 |  | 0.800663 | 3.628216 | 0.006911671 | 0.001531502 | 0.002211489 | 0.002559853 | 0.2514944 | 5.82776 | 0.0005990204 | 6.654941e-05 | 3.323768
ТОВАР | 17109.66 | 35402.51 | 95.27852 | 540.6804 | 2.998129 | 157.1706 | 28.34548 | 128.448 | 0.2446905 | 0.05421902 | 0.07829227 | 0.09062522 | 8.903533 | 206.3174 | 0.2120683 | 0.02356017 | 1176.697
|  |  | 1.237507 | 7.022626 | 0.03893975 |  | 3.681624 | 16.68333 | 0.03177981 | 0.007041887 | 0.01016832 | 0.01176991 | 1.156431 | 26.79745 | 0.002754405 | 0.0003060059 | 15.28324
М | 2174.877 | 7699.066 | 95.2765 | 540.6766 | 2.997997 |  | 28.34507 | 128.446 | 0.2446748 | 0.05421595 | 0.0782866 | 0.09061728 | 8.903441 | 206.3153 | 0.2120635 | 0.0235596 | 1176.667
|  |  | 0.355886 | 0.6741345 | 0.02332383 |  | 0.7348309 | 3.380333 | 0.02774751 | 0.005432882 | 0.01000357 | 0.01401743 | 0.1631097 | 3.561177 | 0.0008524706 | 0.0001 | 5.372398
В | 0.182171 | 0.5665519 | 0.002016279 | 0.003819322 | 0.0001321416 |  | 0.0004163199 | 0.001915134 | 1.57204e-05 | 3.07801e-06 | 5.667544e-06 | 7.941603e-06 | 9.241009e-05 | 0.002017592 | 4.829688e-06 | 5.665519e-07 | 0.03043742
И | 18.93202 | 55.84946
Р | 58.94757 | 162.1058
ЗАКЛ | 14856.72 | 27484.93
Разубоживание | 78.25117