## Sheet
| Объем,м3 | Руда,т | Ni,т | Cu,т | Co,т | Сумма МПГ,кг | Pt,кг | Pd,кг | Rh,кг | Os,кг | Ir,кг | Ru,кг | Au,кг | Ag,кг | Se,т | Te,т | S,т
|  |  | % | % | % |  | г/т | г/т | г/т | г/т | г/т | г/т | г/т | г/т | % | % | %
|  |  | 0.2613035 | 1.467946 | 0.008570589 |  | 0.7532378 | 3.374439 | 0.007505815 | 0.001798806 | 0.002193365 | 0.00263882 | 0.233824 | 5.699923 | 0.0006144666 | 6.562807e-05 | 3.44404
ТОВАР | 16258.79 | 33587.57 | 87.76549 | 493.0474 | 2.878653 | 139.0248 | 25.29943 | 113.3392 | 0.2521021 | 0.06041753 | 0.07366981 | 0.08863154 | 7.853579 | 191.4466 | 0.2063844 | 0.02204287 | 1156.769
|  |  | 1.214389 | 6.822171 | 0.03983118 |  | 3.500617 | 15.68246 | 0.03488272 | 0.008359819 | 0.0101935 | 0.01226372 | 1.08668 | 26.48997 | 0.002855688 | 0.0003050016 | 16.00592
М | 2041.563 | 7227.134 | 87.76549 | 493.0474 | 2.878653 |  | 25.29943 | 113.3392 | 0.2521021 | 0.06041753 | 0.07366981 | 0.08863154 | 7.853579 | 191.4466 | 0.2063844 | 0.02204287 | 1156.769
|  |  | 0 | 0 | 0 |  | 0 | 0 | 0 | 0 | 0 | 0 | 0 | 0 | 0 | 0 | 0
В | 0 | 0 | 0 | 0 | 0 |  | 0 | 0 | 0 | 0 | 0 | 0 | 0 | 0 | 0 | 0 | 0
И | 12.1563 | 35.86109
Р | 50.22676 | 138.1236
ЗАКЛ | 14154.84 | 26186.45
Разубоживание | 78.48271