## Sheet
| Объем,м3 | Руда,т | Ni,т | Cu,т | Co,т | Сумма МПГ,кг | Pt,кг | Pd,кг | Rh,кг | Os,кг | Ir,кг | Ru,кг | Au,кг | Ag,кг | Se,т | Te,т | S,т
|  |  | % | % | % |  | г/т | г/т | г/т | г/т | г/т | г/т | г/т | г/т | % | % | %
|  |  | 0.2593811 | 1.545805 | 0.008070225 |  | 0.8570681 | 3.830795 | 0.005765653 | 0.001389191 | 0.002179994 | 0.002451439 | 0.2706666 | 6.220564 | 0.0005225599 | 5.814144e-05 | 3.369338
ТОВАР | 19236.59 | 39802.2 | 103.2394 | 615.2643 | 3.212127 | 186.9588 | 34.11319 | 152.4741 | 0.2294857 | 0.05529286 | 0.08676855 | 0.09757266 | 10.77313 | 247.5922 | 0.2079903 | 0.02314157 | 1341.071
|  |  | 1.193269 | 7.111753 | 0.0371236 |  | 3.943 | 17.62378 | 0.02652047 | 0.006390031 | 0.01002724 | 0.01127527 | 1.245237 | 28.61857 | 0.002403977 | 0.0002674718 | 15.50027
М | 2443.833 | 8651.168 | 103.2317 | 615.2497 | 3.211625 |  | 34.11156 | 152.4663 | 0.2294331 | 0.05528123 | 0.08674731 | 0.09754423 | 10.77276 | 247.584 | 0.2079721 | 0.02313943 | 1340.954
|  |  | 0.3576682 | 0.6824517 | 0.02347235 |  | 0.7659036 | 3.630197 | 0.02457029 | 0.005431218 | 0.009922579 | 0.0132793 | 0.1717527 | 3.797481 | 0.0008523481 | 0.0001 | 5.44329
В | 0.6883225 | 2.140683 | 0.007656543 | 0.01460913 | 0.0005024686 |  | 0.001639557 | 0.007771101 | 5.259721e-05 | 1.162652e-05 | 2.12411e-05 | 2.842677e-05 | 0.0003676681 | 0.008129202 | 1.824607e-05 | 2.140683e-06 | 0.1165236
И | 18.73004 | 55.25363
Р | 69.95978 | 192.3894
ЗАКЛ | 16703.38 | 30901.25
Разубоживание | 78.25922