## Sheet
| Объем,м3 | Руда,т | Ni,т | Cu,т | Co,т | Сумма МПГ,кг | Pt,кг | Pd,кг | Rh,кг | Os,кг | Ir,кг | Ru,кг | Au,кг | Ag,кг | Se,т | Te,т | S,т
|  |  | % | % | % |  | г/т | г/т | г/т | г/т | г/т | г/т | г/т | г/т | % | % | %
|  |  | 0.9126708 | 5.800057 | 0.03003787 |  | 2.844699 | 10.33997 | 0.02811749 | 0.009229356 | 0.009817208 | 0.01096248 | 0.7805404 | 18.5782 | 0.002866339 | 0.0003128142 | 11.57704
ТОВАР | 3391.878 | 11923.49 | 108.8222 | 691.569 | 3.581561 | 157.7696 | 33.91873 | 123.2885 | 0.3352585 | 0.1100461 | 0.1170553 | 0.1307109 | 9.306763 | 221.5169 | 0.3417676 | 0.03729835 | 1380.386
|  |  | 0.9345812 | 5.939311 | 0.0307589 |  | 2.912995 | 10.58822 | 0.02879246 | 0.00945089 | 0.01005279 | 0.01122556 | 0.7992805 | 19.02414 | 0.002935151 | 0.0003203238 | 11.85496
М | 3289.24 | 11643.91 | 108.8218 | 691.568 | 3.581539 |  | 33.91866 | 123.2882 | 0.3352569 | 0.1100453 | 0.1170538 | 0.1307094 | 9.306751 | 221.5154 | 0.3417664 | 0.03729822 | 1380.381
|  |  | 0.2448124 | 0.6094108 | 0.01417041 |  | 0.454167 | 1.611391 | 0.01054277 | 0.005 | 0.009988826 | 0.01010439 | 0.07747423 | 9.83253 | 0.0007855771 | 8.476167e-05 | 3.400225
В | 0.04961633 | 0.1543068 | 0.0003777621 | 0.0009403621 | 2.186591e-05 |  | 7.008104e-05 | 0.0002486486 | 1.626821e-06 | 7.715339e-07 | 1.541344e-06 | 1.559176e-06 | 1.19548e-05 | 0.001517226 | 1.212199e-06 | 1.30793e-07 | 0.005246778
И | 7.833238 | 23.10805
Р | 90.01783 | 247.549
ЗАКЛ | 4.73734 | 8.764079
Разубоживание | 2.343452