## Sheet
| Объем,м3 | Руда,т | Ni,т | Cu,т | Co,т | Сумма МПГ,кг | Pt,кг | Pd,кг | Rh,кг | Os,кг | Ir,кг | Ru,кг | Au,кг | Ag,кг | Se,т | Te,т | S,т
|  |  | % | % | % |  | г/т | г/т | г/т | г/т | г/т | г/т | г/т | г/т | % | % | %
|  |  | 0.9250212 | 6.15237 | 0.0308451 |  | 2.803425 | 10.64829 | 0.02772753 | 0.009262793 | 0.009745506 | 0.01060094 | 0.831446 | 18.38296 | 0.002931111 | 0.0002998552 | 12.11539
ТОВАР | 2004.499 | 7041.276 | 65.1333 | 433.2053 | 2.171888 | 95.04631 | 19.73969 | 74.97754 | 0.1952372 | 0.06522188 | 0.0686208 | 0.07464417 | 5.854441 | 129.4395 | 0.2063876 | 0.02111363 | 853.0777
|  |  | 0.9519393 | 6.331404 | 0.03174269 |  | 2.885005 | 10.95815 | 0.0285344 | 0.00953234 | 0.0100291 | 0.01090943 | 0.8556411 | 18.9179 | 0.003016407 | 0.000308581 | 12.46794
М | 1932.816 | 6842.169 | 65.1333 | 433.2053 | 2.171888 |  | 19.73969 | 74.97754 | 0.1952372 | 0.06522188 | 0.0686208 | 0.07464417 | 5.854441 | 129.4395 | 0.2063876 | 0.02111363 | 853.0777
|  |  | 0 | 0 | 0 |  | 0 | 0 | 0 | 0 | 0 | 0 | 0 | 0 | 0 | 0 | 0
В | 0 | 0 | 0 | 0 | 0 |  | 0 | 0 | 0 | 0 | 0 | 0 | 0 | 0 | 0 | 0 | 0
И | 9.891166 | 29.17894
Р | 61.79206 | 169.9282
ЗАКЛ | 0 | 0
Разубоживание | 2.827714