## Sheet
| Объем,м3 | Руда,т | Ni,т | Cu,т | Co,т | Сумма МПГ,кг | Pt,кг | Pd,кг | Rh,кг | Os,кг | Ir,кг | Ru,кг | Au,кг | Ag,кг | Se,т | Te,т | S,т
|  |  | % | % | % |  | г/т | г/т | г/т | г/т | г/т | г/т | г/т | г/т | % | % | %
|  |  | 0.9604194 | 6.256572 | 0.03208252 |  | 2.563155 | 10.90121 | 0.03013874 | 0.0102776 | 0.009769752 | 0.0106206 | 0.8525441 | 15.22928 | 0.00313104 | 0.0002663193 | 12.61425
ТОВАР | 1321.596 | 4649.601 | 44.65567 | 290.9056 | 1.491709 | 62.83725 | 11.91765 | 50.68626 | 0.1401331 | 0.04778673 | 0.04542544 | 0.04938154 | 3.96399 | 70.81006 | 0.1455809 | 0.01238278 | 586.5123
|  |  | 0.9831838 | 6.404869 | 0.03284296 |  | 2.623908 | 11.15959 | 0.0308531 | 0.0105212 | 0.01000132 | 0.01087233 | 0.8727516 | 15.59025 | 0.003205254 | 0.0002726317 | 12.91324
М | 1283.035 | 4541.945 | 44.65567 | 290.9056 | 1.491709 |  | 11.91765 | 50.68626 | 0.1401331 | 0.04778673 | 0.04542544 | 0.04938154 | 3.96399 | 70.81006 | 0.1455809 | 0.01238278 | 586.5123
|  |  | 0 | 0 | 0 |  | 0 | 0 | 0 | 0 | 0 | 0 | 0 | 0 | 0 | 0 | 0
В | 0 | 0 | 0 | 0 | 0 |  | 0 | 0 | 0 | 0 | 0 | 0 | 0 | 0 | 0 | 0 | 0
И | 8.074916 | 23.821
Р | 30.48531 | 83.83461
ЗАКЛ | 0 | 0
Разубоживание | 2.315373