## Sheet
| Объем,м3 | Руда,т | Ni,т | Cu,т | Co,т | Сумма МПГ,кг | Pt,кг | Pd,кг | Rh,кг | Os,кг | Ir,кг | Ru,кг | Au,кг | Ag,кг | Se,т | Te,т | S,т
|  |  | % | % | % |  | г/т | г/т | г/т | г/т | г/т | г/т | г/т | г/т | % | % | %
|  |  | 0.9774556 | 5.929915 | 0.0328796 |  | 2.4506 | 10.72464 | 0.0331036 | 0.01069568 | 0.009754044 | 0.01109524 | 0.7926313 | 13.9243 | 0.00313647 | 0.0002612637 | 12.68636
ТОВАР | 1015.889 | 3572.415 | 34.91877 | 211.8412 | 1.174596 | 47.25875 | 8.754561 | 38.31287 | 0.1182598 | 0.03820942 | 0.03484549 | 0.03963681 | 2.831608 | 49.74337 | 0.1120477 | 0.009333425 | 453.2093
|  |  | 1.002183 | 6.079928 | 0.03371138 |  | 2.512595 | 10.99595 | 0.03394104 | 0.01096626 | 0.0100008 | 0.01137593 | 0.8126829 | 14.27655 | 0.003215816 | 0.0002678731 | 13.00729
М | 984.2574 | 3484.271 | 34.91877 | 211.8412 | 1.174596 |  | 8.754561 | 38.31287 | 0.1182598 | 0.03820942 | 0.03484549 | 0.03963681 | 2.831608 | 49.74337 | 0.1120477 | 0.009333425 | 453.2093
|  |  | 0 | 0 | 0 |  | 0 | 0 | 0 | 0 | 0 | 0 | 0 | 0 | 0 | 0 | 0
В | 0 | 0 | 0 | 0 | 0 |  | 0 | 0 | 0 | 0 | 0 | 0 | 0 | 0 | 0 | 0 | 0
И | 5.77863 | 17.04696
Р | 25.85337 | 71.09676
ЗАКЛ | 0 | 0
Разубоживание | 2.467343