## Sheet
| Объем,м3 | Руда,т | Ni,т | Cu,т | Co,т | Сумма МПГ,кг | Pt,кг | Pd,кг | Rh,кг | Os,кг | Ir,кг | Ru,кг | Au,кг | Ag,кг | Se,т | Te,т | S,т
|  |  | % | % | % |  | г/т | г/т | г/т | г/т | г/т | г/т | г/т | г/т | % | % | %
|  |  | 0.8157086 | 4.606259 | 0.02855072 |  | 1.937883 | 9.889158 | 0.03662152 | 0.01141737 | 0.009816192 | 0.01259897 | 0.6431139 | 10.21286 | 0.003103693 | 0.0002504006 | 11.1778
ТОВАР | 547.5189 | 1922.453 | 15.68161 | 88.55316 | 0.5488741 | 22.84815 | 3.72549 | 19.01144 | 0.07040316 | 0.02194935 | 0.01887117 | 0.02422093 | 1.236356 | 19.63374 | 0.05966703 | 0.004813834 | 214.888
|  |  | 0.842257 | 4.756176 | 0.02947994 |  | 2.000955 | 10.21101 | 0.03781342 | 0.01178896 | 0.01013567 | 0.01300902 | 0.664045 | 10.54525 | 0.003204707 | 0.0002585502 | 11.5416
М | 525.9481 | 1861.856 | 15.68161 | 88.55316 | 0.5488741 |  | 3.72549 | 19.01144 | 0.07040316 | 0.02194935 | 0.01887117 | 0.02422093 | 1.236356 | 19.63374 | 0.05966703 | 0.004813834 | 214.888
|  |  | 0 | 0 | 0 |  | 0 | 0 | 0 | 0 | 0 | 0 | 0 | 0 | 0 | 0 | 0
В | 0 | 0 | 0 | 0 | 0 |  | 0 | 0 | 0 | 0 | 0 | 0 | 0 | 0 | 0 | 0 | 0
И | 6.385027 | 18.83583
Р | 15.1858 | 41.76096
ЗАКЛ | 0 | 0
Разубоживание | 3.152056