## Sheet
| Объем,м3 | Руда,т | Ni,т | Cu,т | Co,т | Сумма МПГ,кг | Pt,кг | Pd,кг | Rh,кг | Os,кг | Ir,кг | Ru,кг | Au,кг | Ag,кг | Se,т | Te,т | S,т
|  |  | % | % | % |  | г/т | г/т | г/т | г/т | г/т | г/т | г/т | г/т | % | % | %
|  |  | 0.6628696 | 5.41205 | 0.02284219 |  | 1.597055 | 9.253732 | 0.03740974 | 0.01141863 | 0.00983368 | 0.01288944 | 0.6005555 | 9.653402 | 0.003068798 | 0.0002535453 | 10.66716
ТОВАР | 520.5893 | 1827.457 | 12.11366 | 98.90288 | 0.4174312 | 19.93655 | 2.91855 | 16.9108 | 0.06836469 | 0.02086705 | 0.01797063 | 0.02355491 | 1.097489 | 17.64118 | 0.05608097 | 0.004633431 | 194.9378
|  |  | 0.6839842 | 5.584441 | 0.02356979 |  | 1.647927 | 9.548493 | 0.03860136 | 0.01178235 | 0.01014691 | 0.01330001 | 0.6196851 | 9.960894 | 0.003166549 | 0.0002616215 | 11.00695
М | 500.2948 | 1771.044 | 12.11366 | 98.90288 | 0.4174312 |  | 2.91855 | 16.9108 | 0.06836469 | 0.02086705 | 0.01797063 | 0.02355491 | 1.097489 | 17.64118 | 0.05608097 | 0.004633431 | 194.9378
|  |  | 0 | 0 | 0 |  | 0 | 0 | 0 | 0 | 0 | 0 | 0 | 0 | 0 | 0 | 0
В | 0 | 0 | 0 | 0 | 0 |  | 0 | 0 | 0 | 0 | 0 | 0 | 0 | 0 | 0 | 0 | 0
И | 3.017222 | 8.900803
Р | 17.27732 | 47.51263
ЗАКЛ | 0 | 0
Разубоживание | 3.086991