## Sheet
| Объем,м3 | Руда,т | Ni,т | Cu,т | Co,т | Сумма МПГ,кг | Pt,кг | Pd,кг | Rh,кг | Os,кг | Ir,кг | Ru,кг | Au,кг | Ag,кг | Se,т | Te,т | S,т
|  |  | % | % | % |  | г/т | г/т | г/т | г/т | г/т | г/т | г/т | г/т | % | % | %
|  |  | 0.6454799 | 5.404783 | 0.02227227 |  | 1.362728 | 8.624046 | 0.03466353 | 0.01157103 | 0.009687688 | 0.01240123 | 0.5670903 | 8.708035 | 0.003085591 | 0.0002578086 | 10.60784
ТОВАР | 380.2466 | 1333.523 | 8.607624 | 72.07403 | 0.2970059 | 13.39217 | 1.817229 | 11.50036 | 0.04622462 | 0.01543024 | 0.01291876 | 0.01653732 | 0.7562279 | 11.61237 | 0.04114707 | 0.003437937 | 141.4579
|  |  | 0.6673421 | 5.587841 | 0.02302663 |  | 1.408883 | 8.916139 | 0.03583757 | 0.01196294 | 0.01001581 | 0.01282125 | 0.5862974 | 9.002972 | 0.003190098 | 0.0002665404 | 10.96712
М | 364.3607 | 1289.837 | 8.607624 | 72.07403 | 0.2970059 |  | 1.817229 | 11.50036 | 0.04622462 | 0.01543024 | 0.01291876 | 0.01653732 | 0.7562279 | 11.61237 | 0.04114707 | 0.003437937 | 141.4579
|  |  | 0 | 0 | 0 |  | 0 | 0 | 0 | 0 | 0 | 0 | 0 | 0 | 0 | 0 | 0
В | 0 | 0 | 0 | 0 | 0 |  | 0 | 0 | 0 | 0 | 0 | 0 | 0 | 0 | 0 | 0 | 0
И | 0 | 0
Р | 15.8859 | 43.68624
ЗАКЛ | 0 | 0
Разубоживание | 3.276002