## Sheet
| Объем,м3 | Руда,т | Ni,т | Cu,т | Co,т | Сумма МПГ,кг | Pt,кг | Pd,кг | Rh,кг | Os,кг | Ir,кг | Ru,кг | Au,кг | Ag,кг | Se,т | Te,т | S,т
|  |  | % | % | % |  | г/т | г/т | г/т | г/т | г/т | г/т | г/т | г/т | % | % | %
|  |  | 0.6815806 | 5.70052 | 0.02337703 |  | 1.596977 | 9.041076 | 0.03731782 | 0.01123921 | 0.009800563 | 0.01265942 | 0.5810881 | 11.08305 | 0.003115286 | 0.0002622548 | 11.08623
ТОВАР | 308.2055 | 1082.999 | 7.38151 | 61.73657 | 0.253173 | 11.5842 | 1.729524 | 9.791475 | 0.04041516 | 0.01217205 | 0.010614 | 0.01371014 | 0.6293177 | 12.00293 | 0.03373851 | 0.002840217 | 120.0638
|  |  | 0.6996819 | 5.851913 | 0.02399787 |  | 1.639389 | 9.281186 | 0.0383089 | 0.0115377 | 0.01006084 | 0.01299563 | 0.5965205 | 11.37739 | 0.003198021 | 0.0002692197 | 11.38066
М | 298.0172 | 1054.981 | 7.38151 | 61.73657 | 0.253173 |  | 1.729524 | 9.791475 | 0.04041516 | 0.01217205 | 0.010614 | 0.01371014 | 0.6293177 | 12.00293 | 0.03373851 | 0.002840217 | 120.0638
|  |  | 0 | 0 | 0 |  | 0 | 0 | 0 | 0 | 0 | 0 | 0 | 0 | 0 | 0 | 0
В | 0 | 0 | 0 | 0 | 0 |  | 0 | 0 | 0 | 0 | 0 | 0 | 0 | 0 | 0 | 0 | 0
И | 0 | 0
Р | 10.18833 | 28.0179
ЗАКЛ | 0 | 0
Разубоживание | 2.587067