## Sheet
| Объем,м3 | Руда,т | Ni,т | Cu,т | Co,т | Сумма МПГ,кг | Pt,кг | Pd,кг | Rh,кг | Os,кг | Ir,кг | Ru,кг | Au,кг | Ag,кг | Se,т | Te,т | S,т
|  |  | % | % | % |  | г/т | г/т | г/т | г/т | г/т | г/т | г/т | г/т | % | % | %
|  |  | 0.3817584 | 2.080294 | 0.0127025 |  | 0.9596665 | 4.048158 | 0.00838096 | 0.0025785 | 0.003131991 | 0.003602509 | 0.2930745 | 6.900239 | 0.0009036167 | 0.0001030966 | 4.557147
ТОВАР | 15109.75 | 32839.56 | 125.3678 | 683.1595 | 4.171445 | 164.9175 | 31.51503 | 132.9397 | 0.275227 | 0.08467679 | 0.1028532 | 0.1183048 | 9.624438 | 226.6008 | 0.2967437 | 0.03385648 | 1496.547
|  |  | 1.241533 | 6.765412 | 0.04131033 |  | 3.120972 | 13.16518 | 0.02725607 | 0.008385647 | 0.01018568 | 0.01171587 | 0.9531199 | 22.44056 | 0.00293869 | 0.0003352849 | 14.82049
М | 2852.493 | 10097.82 | 125.3678 | 683.1595 | 4.171445 |  | 31.51503 | 132.9397 | 0.275227 | 0.08467679 | 0.1028532 | 0.1183048 | 9.624438 | 226.6008 | 0.2967437 | 0.03385648 | 1496.547
|  |  | 0 | 0 | 0 |  | 0 | 0 | 0 | 0 | 0 | 0 | 0 | 0 | 0 | 0 | 0
В | 0 | 0 | 0 | 0 | 0 |  | 0 | 0 | 0 | 0 | 0 | 0 | 0 | 0 | 0 | 0 | 0
И | 6.595573 | 19.45694
Р | 65.05353 | 178.8972
ЗАКЛ | 12185.61 | 22543.38
Разубоживание | 69.25103