## Sheet
| Объем,м3 | Руда,т | Ni,т | Cu,т | Co,т | Сумма МПГ,кг | Pt,кг | Pd,кг | Rh,кг | Os,кг | Ir,кг | Ru,кг | Au,кг | Ag,кг | Se,т | Te,т | S,т
|  |  | % | % | % |  | г/т | г/т | г/т | г/т | г/т | г/т | г/т | г/т | % | % | %
|  |  | 0.3410359 | 2.254321 | 0.009672847 |  | 1.338201 | 5.783067 | 0.006247825 | 0.001776967 | 0.002925114 | 0.003160982 | 0.4305218 | 9.291884 | 0.0006362369 | 8.186236e-05 | 4.290024
ТОВАР | 11406.9 | 24679.54 | 84.1661 | 556.356 | 2.387214 | 176.0199 | 33.02619 | 142.7234 | 0.1541934 | 0.04385472 | 0.07219047 | 0.07801158 | 10.62508 | 229.3194 | 0.1570203 | 0.02020325 | 1058.758
|  |  | 1.142496 | 7.552144 | 0.03240476 |  | 4.483075 | 19.37371 | 0.02093068 | 0.005952971 | 0.009799351 | 0.01058953 | 1.44228 | 31.12851 | 0.002131441 | 0.000274245 | 14.3719
М | 2081.035 | 7366.862 | 84.1661 | 556.356 | 2.387214 |  | 33.02619 | 142.7234 | 0.1541934 | 0.04385472 | 0.07219047 | 0.07801158 | 10.62508 | 229.3194 | 0.1570203 | 0.02020325 | 1058.758
|  |  | 0 | 0 | 0 |  | 0 | 0 | 0 | 0 | 0 | 0 | 0 | 0 | 0 | 0 | 0
В | 0 | 0 | 0 | 0 | 0 |  | 0 | 0 | 0 | 0 | 0 | 0 | 0 | 0 | 0 | 0 | 0
И | 15.22866 | 44.92454
Р | 47.8668 | 131.6337
ЗАКЛ | 9262.767 | 17136.12
Разубоживание | 70.14992