## Sheet
| Объем,м3 | Руда,т | Ni,т | Cu,т | Co,т | Сумма МПГ,кг | Pt,кг | Pd,кг | Rh,кг | Os,кг | Ir,кг | Ru,кг | Au,кг | Ag,кг | Se,т | Te,т | S,т
|  |  | % | % | % |  | г/т | г/т | г/т | г/т | г/т | г/т | г/т | г/т | % | % | %
|  |  | 0.6403114 | 5.992307 | 0.02131933 |  | 1.722758 | 8.628435 | 0.03622669 | 0.009845452 | 0.009546889 | 0.01203811 | 0.5779045 | 12.87901 | 0.00305342 | 0.000262302 | 10.75202
ТОВАР | 202.0961 | 704.6244 | 4.51179 | 42.22325 | 0.1502212 | 7.332893 | 1.213897 | 6.079805 | 0.02552621 | 0.006937345 | 0.00672697 | 0.008482343 | 0.4072056 | 9.074867 | 0.02151514 | 0.001848244 | 75.76133
|  |  | 0.6763857 | 6.329906 | 0.02252043 |  | 1.819816 | 9.11455 | 0.03826766 | 0.01040013 | 0.01008475 | 0.01271632 | 0.610463 | 13.6046 | 0.003225446 | 0.0002770798 | 11.35777
М | 188.4305 | 667.0439 | 4.51179 | 42.22325 | 0.1502212 |  | 1.213897 | 6.079805 | 0.02552621 | 0.006937345 | 0.00672697 | 0.008482343 | 0.4072056 | 9.074867 | 0.02151514 | 0.001848244 | 75.76133
|  |  | 0 | 0 | 0 |  | 0 | 0 | 0 | 0 | 0 | 0 | 0 | 0 | 0 | 0 | 0
В | 0 | 0 | 0 | 0 | 0 |  | 0 | 0 | 0 | 0 | 0 | 0 | 0 | 0 | 0 | 0 | 0
И | 0 | 0
Р | 13.66562 | 37.58045
ЗАКЛ | 0 | 0
Разубоживание | 5.333403