## Sheet
| Объем,м3 | Руда,т | Ni,т | Cu,т | Co,т | Сумма МПГ,кг | Pt,кг | Pd,кг | Rh,кг | Os,кг | Ir,кг | Ru,кг | Au,кг | Ag,кг | Se,т | Te,т | S,т
|  |  | % | % | % |  | г/т | г/т | г/т | г/т | г/т | г/т | г/т | г/т | % | % | %
|  |  | 0.3940586 | 2.514142 | 0.01248874 |  | 1.10126 | 4.539358 | 0.009021216 | 0.002742021 | 0.00349818 | 0.003869647 | 0.3358967 | 7.269192 | 0.001076118 | 0.0001392071 | 4.890086
ТОВАР | 14679.47 | 32937.45 | 129.7928 | 828.0941 | 4.11347 | 186.2902 | 36.2727 | 149.5148 | 0.2971358 | 0.09031516 | 0.1152211 | 0.1274563 | 11.06358 | 239.4286 | 0.3544458 | 0.04585126 | 1610.67
|  |  | 1.086509 | 6.932058 | 0.03443427 |  | 3.036424 | 12.51604 | 0.02487354 | 0.007560372 | 0.009645275 | 0.01066949 | 0.9261432 | 20.04281 | 0.002967101 | 0.0003838255 | 13.48308
М | 3374.537 | 11945.86 | 129.7928 | 828.0941 | 4.11347 |  | 36.2727 | 149.5148 | 0.2971358 | 0.09031516 | 0.1152211 | 0.1274563 | 11.06358 | 239.4286 | 0.3544458 | 0.04585126 | 1610.67
|  |  | 0 | 0 | 0 |  | 0 | 0 | 0 | 0 | 0 | 0 | 0 | 0 | 0 | 0 | 0
В | 0 | 0 | 0 | 0 | 0 |  | 0 | 0 | 0 | 0 | 0 | 0 | 0 | 0 | 0 | 0 | 0
И | 14.39302 | 42.45942
Р | 68.46355 | 188.2748
ЗАКЛ | 11222.08 | 20760.85
Разубоживание | 63.73167