## Sheet
| Объем,м3 | Руда,т | Ni,т | Cu,т | Co,т | Сумма МПГ,кг | Pt,кг | Pd,кг | Rh,кг | Os,кг | Ir,кг | Ru,кг | Au,кг | Ag,кг | Se,т | Te,т | S,т
|  |  | % | % | % |  | г/т | г/т | г/т | г/т | г/т | г/т | г/т | г/т | % | % | %
|  |  | 0.3473486 | 2.720267 | 0.01035207 |  | 1.374399 | 5.071766 | 0.009383034 | 0.002515969 | 0.003313394 | 0.003776731 | 0.3621258 | 7.723057 | 0.001034025 | 0.0001364674 | 4.4401
ТОВАР | 14841.49 | 33043.31 | 114.7755 | 898.8664 | 3.420665 | 213.5053 | 45.41469 | 167.5879 | 0.3100465 | 0.08313594 | 0.1094855 | 0.1247957 | 11.96584 | 255.1954 | 0.3416762 | 0.04509336 | 1467.156
|  |  | 0.9941322 | 7.785566 | 0.02962823 |  | 3.933612 | 14.5157 | 0.0268548 | 0.007200852 | 0.00948313 | 0.01080923 | 1.036426 | 22.10385 | 0.002959442 | 0.0003905779 | 12.70783
М | 3261.382 | 11545.29 | 114.7755 | 898.8664 | 3.420665 |  | 45.41469 | 167.5879 | 0.3100465 | 0.08313594 | 0.1094855 | 0.1247957 | 11.96584 | 255.1954 | 0.3416762 | 0.04509336 | 1467.156
|  |  | 0 | 0 | 0 |  | 0 | 0 | 0 | 0 | 0 | 0 | 0 | 0 | 0 | 0 | 0
В | 0 | 0 | 0 | 0 | 0 |  | 0 | 0 | 0 | 0 | 0 | 0 | 0 | 0 | 0 | 0 | 0
И | 19.77701 | 58.34219
Р | 58.96331 | 162.1491
ЗАКЛ | 11501.37 | 21277.53
Разубоживание | 65.06012