## Sheet
| Объем,м3 | Руда,т | Ni,т | Cu,т | Co,т | Сумма МПГ,кг | Pt,кг | Pd,кг | Rh,кг | Os,кг | Ir,кг | Ru,кг | Au,кг | Ag,кг | Se,т | Te,т | S,т
|  |  | % | % | % |  | г/т | г/т | г/т | г/т | г/т | г/т | г/т | г/т | % | % | %
|  |  | 0.2314448 | 1.930415 | 0.006874082 |  | 0.9530353 | 3.581291 | 0.005519304 | 0.00196457 | 0.002400337 | 0.002541089 | 0.27292 | 6.183553 | 0.000701777 | 8.823292e-05 | 3.300119
ТОВАР | 12546.76 | 26456.19 | 61.23149 | 510.7142 | 1.81862 | 120.2225 | 25.21369 | 94.74733 | 0.1460198 | 0.05197504 | 0.06350378 | 0.06722754 | 7.220424 | 163.5933 | 0.1856635 | 0.02334307 | 873.0859
|  |  | 0.9216757 | 7.687432 | 0.02737445 |  | 3.795244 | 14.26167 | 0.02197936 | 0.007823447 | 0.009558789 | 0.0101193 | 1.086841 | 24.62458 | 0.002794665 | 0.0003513673 | 13.14196
М | 1876.694 | 6643.496 | 61.23149 | 510.7142 | 1.81862 |  | 25.21369 | 94.74733 | 0.1460198 | 0.05197504 | 0.06350378 | 0.06722754 | 7.220424 | 163.5933 | 0.1856635 | 0.02334307 | 873.0859
|  |  | 0 | 0 | 0 |  | 0 | 0 | 0 | 0 | 0 | 0 | 0 | 0 | 0 | 0 | 0
В | 0 | 0 | 0 | 0 | 0 |  | 0 | 0 | 0 | 0 | 0 | 0 | 0 | 0 | 0 | 0 | 0
И | 19.54717 | 57.66414279
Р | 57.30596 | 157.5914
ЗАКЛ | 10593.21 | 19597.44
Разубоживание | 74.88869