## Sheet
| Объем,м3 | Руда,т | Ni,т | Cu,т | Co,т | Сумма МПГ,кг | Pt,кг | Pd,кг | Rh,кг | Os,кг | Ir,кг | Ru,кг | Au,кг | Ag,кг | Se,т | Te,т | S,т
|  |  | % | % | % |  | г/т | г/т | г/т | г/т | г/т | г/т | г/т | г/т | % | % | %
|  |  | 0.09191114 | 0.7388793 | 0.00278041 |  | 0.4506486 | 1.563481 | 0.002845711 | 0.0008442331 | 0.001080253 | 0.0012012 | 0.1174946 | 2.75975 | 0.000301619 | 4.049704e-05 | 1.40528
ТОВАР | 9877.114 | 19330.88 | 17.76723 | 142.8318 | 0.5374777 | 39.0271 | 8.711432 | 30.22345 | 0.05501009 | 0.01631977 | 0.02088224 | 0.02322024 | 2.271274 | 53.34838 | 0.05830559 | 0.007828432 | 271.653
|  |  | 0.8309196 | 6.679814 | 0.02513621 |  | 4.074073 | 14.1346 | 0.02572656 | 0.007632262 | 0.009765991 | 0.0108594 | 1.062206 | 24.94943 | 0.002726776 | 0.0003661121 | 12.70439
М | 604.0285 | 2138.261 | 17.76723 | 142.8318 | 0.5374777 |  | 8.711432 | 30.22345 | 0.05501009 | 0.01631977 | 0.02088224 | 0.02322024 | 2.271274 | 53.34838 | 0.05830559 | 0.007828432 | 271.653
|  |  | 0 | 0 | 0 |  | 0 | 0 | 0 | 0 | 0 | 0 | 0 | 0 | 0 | 0 | 0
В | 0 | 0 | 0 | 0 | 0 |  | 0 | 0 | 0 | 0 | 0 | 0 | 0 | 0 | 0 | 0 | 0
И | 10.47821 | 30.91073
Р | 28.75723 | 79.08238
ЗАКЛ | 9233.85 | 17082.62
Разубоживание | 88.93862