## Sheet
| Объем,м3 | Руда,т | Ni,т | Cu,т | Co,т | Сумма МПГ,кг | Pt,кг | Pd,кг | Rh,кг | Os,кг | Ir,кг | Ru,кг | Au,кг | Ag,кг | Se,т | Te,т | S,т
|  |  | % | % | % |  | г/т | г/т | г/т | г/т | г/т | г/т | г/т | г/т | % | % | %
|  |  | 0.3566816 | 2.64759 | 0.0115153 |  | 1.253064 | 4.886389 | 0.009916373 | 0.003530579 | 0.003463046 | 0.003739305 | 0.3785945 | 8.193694 | 0.001019431 | 0.0001128195 | 5.023519
ТОВАР | 7013.367 | 15614.42 | 55.69374 | 413.4056 | 1.798047 | 96.12801 | 19.56586 | 76.29811 | 0.1548384 | 0.05512792 | 0.05407344 | 0.05838707 | 5.911532 | 127.9397 | 0.1591782 | 0.0176161 | 784.3931
|  |  | 1.031544 | 7.656983 | 0.03330292 |  | 3.623933 | 14.13172 | 0.02867873 | 0.01021064 | 0.01001533 | 0.01081429 | 1.094917 | 23.69664 | 0.002948255 | 0.0003262805 | 14.52831
М | 1525.16 | 5399.067 | 55.69374 | 413.4056 | 1.798047 |  | 19.56586 | 76.29811 | 0.1548384 | 0.05512792 | 0.05407344 | 0.05838707 | 5.911532 | 127.9397 | 0.1591782 | 0.0176161 | 784.3931
|  |  | 0 | 0 | 0 |  | 0 | 0 | 0 | 0 | 0 | 0 | 0 | 0 | 0 | 0 | 0
В | 0 | 0 | 0 | 0 | 0 |  | 0 | 0 | 0 | 0 | 0 | 0 | 0 | 0 | 0 | 0 | 0
И | 9.462576 | 27.9146
Р | 57.5088 | 158.1492
ЗАКЛ | 5421.235 | 10029.29
Разубоживание | 65.42255