## Sheet
| Объем,м3 | Руда,т | Ni,т | Cu,т | Co,т | Сумма МПГ,кг | Pt,кг | Pd,кг | Rh,кг | Os,кг | Ir,кг | Ru,кг | Au,кг | Ag,кг | Se,т | Te,т | S,т
|  |  | % | % | % |  | г/т | г/т | г/т | г/т | г/т | г/т | г/т | г/т | % | % | %
|  |  | 0.7589833 | 5.922439 | 0.02420218 |  | 2.272469 | 9.9102 | 0.01627551 | 0.00811129 | 0.007273096 | 0.00749734 | 0.8674712 | 17.42084 | 0.002224978 | 0.000203633 | 9.311997
ТОВАР | 5368.571 | 15304.59 | 116.1593 | 906.405 | 3.704045 | 186.9353 | 34.77921 | 151.6715 | 0.24909 | 0.12414 | 0.1113117 | 0.1147437 | 13.27629 | 266.6188 | 0.3405237 | 0.03116519 | 1425.163
|  |  | 1.045426 | 8.157589 | 0.03333562 |  | 3.1301 | 13.65042 | 0.02241778 | 0.01117267 | 0.01001771 | 0.0103266 | 1.194856 | 23.99544 | 0.003064772 | 0.0002804904 | 12.82627
М | 3138.607 | 11110.67 | 116.1538 | 906.3625 | 3.70381 |  | 34.77751 | 151.6653 | 0.2490765 | 0.1241358 | 0.1113034 | 0.1147354 | 13.27565 | 266.6053 | 0.3405166 | 0.03116436 | 1425.084
|  |  | 0.6526469 | 5.093224 | 0.0281427 |  | 2.041427 | 7.491992 | 0.0162244 | 0.005 | 0.01 | 0.01 | 0.7687689 | 16.15696 | 0.000858145 | 0.0001 | 9.410129
В | 0.2680441 | 0.8336172 | 0.005440577 | 0.04245799 | 0.0002346024 |  | 0.001701769 | 0.006245454 | 1.352494e-05 | 4.168086e-06 | 8.336172e-06 | 8.336172e-06 | 0.000640859 | 0.01346872 | 7.153645e-06 | 8.336172e-07 | 0.07844446
И | 2.822023 | 8.324967
Р | 72.27203 | 198.7481
ЗАКЛ | 2154.603 | 3986.015
Разубоживание | 27.39759